## DC
title[alternative] | contributor[author] | date[issued] | publisher | identifier[bibliographicCitation] | abstract | abstract | keywords[*] | identifier[govdoc] | identifier[isbn] | identifier[issn] | identifier[ismn] | identifier[uri] | identifier[url] | identifier[doi(resolver)]
| Lee, SK; Oh, TS; Hyun, DB; Hwang, CW; | 2000-02 | KOREAN INST METALS MATERIALS | METALS AND MATERIALS INTERNATIONAL, v.6, no.1, pp.67 - 71 | Thermoelectric properties of the 0.05 wt.% SbI3-doped n-type Bi-2(Te0.95Se0.05)(3) alloy fabricated by hot pressing at temperatures ranging from 350 degrees C to 550 degrees C, were characterized. The electron concentration of the alloy decreased as the hot pressing temperature increased due to the annealing-out of the excess Te vacancies. When hot pressed at 350 degrees C, a figure-of-merit of 0.75x10(-3)/K was obtained due to the low Seebeck coefficient of -145 mu V/K and relatively high electrical resistivity of 2.05 m Ohm-cm. Upon increasing the hot pressing temperature, however, the figure-of-merit was improved mainly due to the increase of the Seebeck coefficient. A maximum figure-of-merit of 2.1x10(-3)/K was obtained by hot pressing at 550 degrees C. |  | ANTISITE DEFECTS; CRYSTALS; BI2TE3; ANTISITE DEFECTS; CRYSTALS; BI2TE3; bismuth telluride; thermoelectric properties; Peltier cooling; figure-of-merit; hot pressing; |  |  | 1598-9623 |  | https://pubs.kist.re.kr/handle/201004/141599