## DC
title[alternative] | contributor[author] | date[issued] | publisher | identifier[bibliographicCitation] | abstract | abstract | keywords[*] | identifier[govdoc] | identifier[isbn] | identifier[issn] | identifier[ismn] | identifier[uri] | identifier[url] | identifier[doi(resolver)]
| Lee, WS; Jeong, JY; Kim, HB; Chae, KH; Whang, CN; Im, S; Song, JH; | 2000-01-19 | ELSEVIER SCIENCE SA | MATERIALS SCIENCE AND ENGINEERING B-SOLID STATE MATERIALS FOR ADVANCED TECHNOLOGY, v.69, pp.474 - 478 | Ge ions of 100 keV were implanted into a 120-nm thick SiO2 layer at room temperature (RT), 300, and 500 degrees C. The employed doses of Ge ion were 5 x 10(15), 1 x 10(16), 5 x 10(16), and 1 x 10(17) cm(-2). Maximum intensity of sharp violet photoluminescence (PL) from the sample implanted at room temperature with a dose of 1 x 10(16) cm(-2) is observed after the sample has been annealed at 500 degrees C for 2 h. Broad orange luminescence is also shown in hot-implanted samples besides the violet. Both are known as defect-related luminescences. As observed by current-voltage (I-V) characteristics, the defect-related samples exhibit large leakage currents with electoluminescence (EL) at only reverse bias region while a nanocrystal-related sample obtained by an annealing at 1100 degrees C for 4 h shows the leakages at both the reverse and the forward region. The carrier-transport and EL mechanisms are explained from the PL and I-V results. (C) 2000 Elsevier Science S.A. All rights reserved. |  | ELECTROLUMINESCENCE; PHOTOLUMINESCENCE; SILICON; SIO2-FILMS; MECHANISM; BLUE; ELECTROLUMINESCENCE; PHOTOLUMINESCENCE; SILICON; SIO2-FILMS; MECHANISM; BLUE; Ge; SiO2; implantation; photoluminescence (PL); carrier-transport; |  |  | 0921-5107 |  | https://pubs.kist.re.kr/handle/201004/141616