## DC
title[alternative] | contributor[author] | date[issued] | publisher | identifier[bibliographicCitation] | abstract | abstract | keywords[*] | identifier[govdoc] | identifier[isbn] | identifier[issn] | identifier[ismn] | identifier[uri] | identifier[url] | identifier[doi(resolver)]
| Lee, HN; Choh, SH; Shin, DS; Kim, YT; | 1999-01 | GORDON BREACH SCI PUBL LTD | FERROELECTRICS, v.232, no.1-4, pp.1015 - 1020 | We have fabricated a metal/ferroelectric/insulator/semiconductor (MFIS) capacitor using Pt/SrBi2Ta2O9(SBT)/CeO2/Si. The CeO2 thin films were deposited by reactive sputtering at room temperature and annealed at 800, 900, and 1100 degreesC for 5 min in a halogen lamp furnace. The SET thin films were spin coated by metal-organic decomposition (MOD) method on the annealed CeO2/Si substrates. The surface morphology of SET films was affected by the substrate roughness of CeO2 thin films. The leakage current densities of SET films on the as-deposited and the 900 degreesC annealed CeO2 films were 1.9x10(-6) A/cm(2) and 6.1x10(-9)A/cm(2), respectively at -10 V. |  | CEO2; SAPPHIRE; SURFACE; SILICON; GROWTH; LAYERS; FILMS; CEO2; SAPPHIRE; SURFACE; SILICON; GROWTH; LAYERS; FILMS; ferroelectric gate; morphology; SrBi2Ta2O9; CeO2; MFS; MFIS; |  |  | 0015-0193 |  | https://pubs.kist.re.kr/handle/201004/142612