## DC
title[alternative] | contributor[author] | date[issued] | publisher | identifier[bibliographicCitation] | abstract | abstract | keywords[*] | identifier[govdoc] | identifier[isbn] | identifier[issn] | identifier[ismn] | identifier[uri] | identifier[url] | identifier[doi(resolver)]
| Choi, SC; Park, YW; Choi, WK; Kim, KH; Cho, JS; Han, S; Cho, J; Jung, S; Han, YG; Yoo, BK; Jung, HJ; Koh, SK; | 1998-12 | JAPAN J APPLIED PHYSICS | JAPANESE JOURNAL OF APPLIED PHYSICS PART 1-REGULAR PAPERS SHORT NOTES & REVIEW PAPERS, v.37, no.12B, pp.6984 - 6990 | High-quality ZnO film and highly wettable polymethylmethacrylate (PMMA) are obtained by using a keV inn beam. ZnO films are grown on glass substrates by ion beam sputter deposition. changing the oxygen/argon gas ratio, ion beam energy, and substrate temperature. Physical properties of ZnO films were investigated by X-ray diffraction, Rutherford backscattering spectroscopy, and the Van der Pauw method. All the films show a strong preferred orientation along the c-axis. The electrical resistivity is varied from 10(-3) to 10(6) Omega cm and its dependence on the deposition parameters is discussed. The PMMA surface was modified by the ion-assisted reaction technique. Ion dose, ion energy, and oxygen gas now rate are varied from 5 x 10(15) to 1 x 10(17) ions/cm(2), from 0.6 to 1.2 kV, and from 0 to 8 ml/min, respectively. A highly wettable PMMA surface can be obtained by irradiating oxygen ions in an oxygen gas environment. X-ray photoelectron spectroscopic analysis shows that hydrophilic groups are formed on the surface of PMMA. |  | ion beam modification; ion beam sputter deposition; ZnO thin film; polymethylmethacrylate; wettability; |  |  | 0021-4922 |  | https://pubs.kist.re.kr/handle/201004/142711