## DC
title[alternative] | contributor[author] | date[issued] | publisher | identifier[bibliographicCitation] | abstract | abstract | keywords[*] | identifier[govdoc] | identifier[isbn] | identifier[issn] | identifier[ismn] | identifier[uri] | identifier[url] | identifier[doi(resolver)]
| Kim, YW; Mitomo, M; Emoto, H; Lee, JG; | 1998-12 | AMER CERAMIC SOC | JOURNAL OF THE AMERICAN CERAMIC SOCIETY, v.81, no.12, pp.3136 - 3140 | By using alpha- and beta-SiC starting powders with similar particle sizes, the effects of initial cu-phase content on the microstructure and the mechanical properties of the liquid-phase-sintered and subsequently annealed materials were investigated. The microstructures developed were analyzed by image analysis. When beta-SiC powder was used, the grains became elongated. The average diameter decreased with increasing alpha-SiC content and the aspect ratio showed a maximum at 10% alpha-SiC and decreased with increasing alpha-SiC content in the starting powder. Such results suggest that microstructure can be controlled by changing alpha-phase content in starting powders. The strength increased with increasing alpha-SiC content in the starting powder while the fracture toughness decreased with increasing alpha-SiC content. There may be a trade-off in improving both the strength and toughness in SiC ceramics sintered with oxide additives. |  | R-CURVE BEHAVIOR; FRACTURE-TOUGHNESS; BETA->ALPHA TRANSFORMATION; AL2O3 ADDITIONS; CERAMICS; NITRIDE; R-CURVE BEHAVIOR; FRACTURE-TOUGHNESS; BETA->ALPHA TRANSFORMATION; AL2O3 ADDITIONS; CERAMICS; NITRIDE; |  |  | 0002-7820 |  | https://pubs.kist.re.kr/handle/201004/142713