## DC
title[alternative] | contributor[author] | date[issued] | publisher | identifier[bibliographicCitation] | abstract | abstract | keywords[*] | identifier[govdoc] | identifier[isbn] | identifier[issn] | identifier[ismn] | identifier[uri] | identifier[url] | identifier[doi(resolver)]
| Han, KR; Jang, JW; Cho, SY; Jeong, DY; Hong, KS; | 1998-05 | AMER CERAMIC SOC | JOURNAL OF THE AMERICAN CERAMIC SOCIETY, v.81, no.5, pp.1209 - 1214 | Low-temperature-sinterable (Zr0.8Sn0.2)TiO4 powders were prepared using 3 mol% Zn(NO3)(2) additive and then compared with powders prepared using 3 mol% ZnO additive and no additives. Sintering at 1200 degrees C for 2 h produced a dielectric ceramic with rho = 98.6% of theoretical density (TD), epsilon(r) = 38.4, Q x f (GHz) = 42000, and tau(f) = -1 ppm/degrees C. Sintering at 1250 degrees C resulted in an excellent dielectric with rho = 99% of TD, epsilon(r) = 40.9, Q x f (GHz) = 49000, and tau(f) = -2 ppm/degrees C. Scanning electron microscopy showed a microstructure with grains measuring 0.5 to 1 mu m, and transmission electron microscopy revealed secondary phase in the grain boundaries. |  | MICROWAVE CHARACTERISTICS; RESONATOR MATERIALS; (ZR,SN)TIO4; CERAMICS; MICROWAVE CHARACTERISTICS; RESONATOR MATERIALS; (ZR,SN)TIO4; CERAMICS; Dielectric; |  |  | 0002-7820 |  | https://pubs.kist.re.kr/handle/201004/143103