## DC
title[alternative] | contributor[author] | date[issued] | publisher | identifier[bibliographicCitation] | abstract | abstract | keywords[*] | identifier[govdoc] | identifier[isbn] | identifier[issn] | identifier[ismn] | identifier[uri] | identifier[url] | identifier[doi(resolver)]
| Kong, H; Han, HG; Yoon, ES; Kwon, OK; Myshkin, NK; | 1998-03 | ELSEVIER SCIENCE SA | WEAR, v.215, no.1-2, pp.25 - 33 | The tribological behavior of MoS2-bonded-films was evaluated by the international standard testing methods, such as ASTM D 2625 and ASTM D 2714. Test results showed that friction and wear performance differed significantly with the contact configuration of tribe-tester, In order to investigate the effect of the test contact configurations on wear life, surface temperatures were measured and evaluated analytically in terms of a frictional heating analysis according to the contact geometry of two test standard methods. Ring-on-block tests in modified test conditions of ASTM D 2625 were also performed. The test results showed that the wear life of MoS2-bonded-films was affected significantly not only by the frictional heating and contact pressure, but also by the contact conformity of the test specimens. (C) 1998 Elsevier Science S.A. |  | friction; wear; wear life; frictional heating; MoS2-bonded-film; ring-on-block tester; pin and V-block test; |  |  | 0043-1648 |  | https://pubs.kist.re.kr/handle/201004/143218