## DC
title[alternative] | contributor[author] | date[issued] | publisher | identifier[bibliographicCitation] | abstract | abstract | keywords[*] | identifier[govdoc] | identifier[isbn] | identifier[issn] | identifier[ismn] | identifier[uri] | identifier[url] | identifier[doi(resolver)]
| Song, JH; Kim, JW; Park, MJ; Kim, JS; Jung, KU; Suh, SH; | 1998-02 | ELSEVIER SCIENCE BV | JOURNAL OF CRYSTAL GROWTH, v.184, pp.1232 - 1236 | We report in situ n- and p-type doping of HgCdTe/CdTe/(1 0 0)GaAs grown by metalorganic vapor phase epitaxy (MOVPE), using the interdiffused multilayer process (IMP). HgCdTe was doped either with iodine from isopropyliodide (IPI) for n-type doping or with arsenic from tris-dimethylaminoarsenic (DMAAs) for p-type doping. Standard bubbler configurations were used for dopant precursors. DiPTe, DmCd and elemental Hg were used as sources. HgCdTe layers of 10 mu m were grown on (1 0 0)GaAs at 370 degrees C. Dopant gases were allowed into the reactor only during the CdTe growth cycle of the IMP process. HgCdTe layers were Hg-annealed at 415 degrees C for 15 min and at 220 degrees C for 3 h, consecutively. Iodine-doped HgCdTe layers had 77 K electron concentrations of 6 x 10(15) to 5 x 10(17) cm(-3). Hall mobility decreased with increasing doping concentration. Arsenic-doped PgCdTe layers had 77 K hole concentration of 2 x 10(16) to 7 x 10(17) cm(-3) with about 100% of arsenic activated. Composition x of Hg1-xCdxTe layers was not influenced by the arsenic doping. The above results show that IPI and DMAAs precursors are excellent n- and p-doping sources for HgCdTe. (C) 1998 Elsevier Science B.V. All rights reserved. |  | DEPOSITION; HGCDTE; DEPOSITION; HGCDTE; iodine; arsenic; doping; HgCdTe; MOVPE; |  |  | 0022-0248 |  | https://pubs.kist.re.kr/handle/201004/143273