## DC
title[alternative] | contributor[author] | date[issued] | publisher | identifier[bibliographicCitation] | abstract | abstract | keywords[*] | identifier[govdoc] | identifier[isbn] | identifier[issn] | identifier[ismn] | identifier[uri] | identifier[url] | identifier[doi(resolver)]
| Kim, HJ; Kim, HC; Hyun, DB; Oh, TS; | 1998-01 | KOREAN INST METALS MATERIALS | METALS AND MATERIALS INTERNATIONAL, v.4, no.1, pp.75 - 81 | P-type (Bi0.25Sb0.75)(2)Te-3 powders were fabricated by melting/grinding and mechanical alloying processes. Thermoelectric properties of the hot-pressed (Bi0.25Sb0.75)(2)Te-3 were characterized-with the powder processing method, powder size, hot pressing temperature, and the amount of excess-Te dopant. Specimens fabricated by melting/grinding exhibited lower Seebeck coefficient, lower electrical resistivity and higher thermal conductivity, compared to the specimens prepared by mechanical alloying. 3 wt.% excess Te-doped (Bi0.25Sb0.75)(2)Te-3, fabricated by melting/grinding and hot pressing at 550 degrees C, exhibited a figure-merit of 3.2 x 10(-3)/K. For 1 wt.% excess Te-doped specimen prepared by mechanical alloying and hot pressing at 550 degrees C, a figure-merit of 3.05 x 10(-3)/K was obtained. |  | BI2TE3; BI2TE3; bismuth antimony telluride; thermoelectric materials; powder processing; mechanical alloying; hot pressing; |  |  | 1598-9623 |  | https://pubs.kist.re.kr/handle/201004/143400