## DC
title[alternative] | contributor[author] | date[issued] | publisher | identifier[bibliographicCitation] | abstract | abstract | keywords[*] | identifier[govdoc] | identifier[isbn] | identifier[issn] | identifier[ismn] | identifier[uri] | identifier[url] | identifier[doi(resolver)]
| Nagae, M; Okada, S; Nakanishi, M; Takada, J; Hiraoka, Y; Takemoto, Y; Hida, M; Kuwahara, H; Yoo, MK; | 1998-01 | ELSEVIER SCI LTD | INTERNATIONAL JOURNAL OF REFRACTORY METALS & HARD MATERIALS, v.16, no.2, pp.127 - 132 | For Mo-0.5 mass% Ti and pure Mo alloy nitrided in a NH3 gas at a relatively low temperature of 1373 K, microstructural observations through optical and transmission electron microscopes, X-ray diffraction analysis and hardness measurements were carried out. A surface nitriding layer with very high hardness of approximately H nu similar to 1800 consisted of two Mo-nitride regions: an outer one of gamma-Mo2N and an inner one of beta-Mo2N. The inward diffusion of nitrogen is a rate-controlling process in the growth of the surface nitriding layer. In Mo-Ti alloy additionally an internal nitriding layer with relatively high hardness of H nu similar to 800 was formed beneath the surface nitriding layer. Such high hardness in the internal nitriding layer was found to result from the uniform dispersion of extremely fine plate-like particles of titanium nitride. The particles are approximately 0.4 nm thick and have coherent strain field in the matrix. (C) 1998 Elsevier Science Ltd. All rights reserved. |  | Mo-Ti alloy |  |  | 0263-4368 |  | https://pubs.kist.re.kr/handle/201004/143448