## DC
title[alternative] | contributor[author] | date[issued] | publisher | identifier[bibliographicCitation] | abstract | abstract | keywords[*] | identifier[govdoc] | identifier[isbn] | identifier[issn] | identifier[ismn] | identifier[uri] | identifier[url] | identifier[doi(resolver)]
| Bae, DS; Han, KS; Choi, SH; | 1997-11 | ELSEVIER SCIENCE BV | MATERIALS LETTERS, v.33, no.1-2, pp.101 - 105 | Ru doped TiO2 composite membranes were prepared by a sol-gel process. The Ru-doped TiO2 sol was peptized with hydrochloric acid and well dispersed in the solution. The average pore size of the support was about 0.125 mu m and the pore size distribution was narrow. The Ru-doped TiO2 composite membranes were obtained by dipping the support in a mixed sol. The thickness of the Ru-doped TiO2 composite membranes were in the range of 50-1000 nm. The mean particle size of the Ru-doped TiO2 composite membranes was smaller than that of the undoped TiO, composite membrane. It was observed that the Ru doped TiO2 composite membranes exhibited a crack-free microstructure and narrow particle size distribution even after calcination up to 800 degrees C. (C) 1997 Elsevier Science B.V. |  | ZIRCONIA MEMBRANES; ALUMINA MEMBRANES; TITANIA; ZIRCONIA MEMBRANES; ALUMINA MEMBRANES; TITANIA; doped TiO2; composite membranes; sol-gel process; Ru doping; thermal stability; |  |  | 0167-577X |  | https://pubs.kist.re.kr/handle/201004/143526