## DC
title[alternative] | contributor[author] | date[issued] | publisher | identifier[bibliographicCitation] | abstract | abstract | keywords[*] | identifier[govdoc] | identifier[isbn] | identifier[issn] | identifier[ismn] | identifier[uri] | identifier[url] | identifier[doi(resolver)]
| Kim, CS; Kim, SB; Lee, HM; Uhm, YR; Kim, KY; Noh, TH; Ok, HN; | 1997-09 | IEEE-INST ELECTRICAL ELECTRONICS ENGINEERS INC | IEEE TRANSACTIONS ON MAGNETICS, v.33, no.5, pp.3790 - 3792 | Melt-spun Fe83B9Nb7Cu1 alloy viith ultrathin ribbon has been studied with Mossbauer spectroscopy and X-ray diffraction. The enhanced magnetic property of the flash-annealed alloy was attributed to the reduced alpha-Fe phase grain size to 6, nm and the higher effective permeability and smaller magnetic core loss at I MHz than conventional annealed alloys, The occupied area of the nanocrystalline phase at the optimum 773 K is about 73% whereas that for conventional annealing temperature at 893 K is about 71%, The flash annealing technique was effective in improving the high-frequency soft magnetic property of nanocrystalline Fe83B9Nb7Cu1 alloy. |  | MAGNETIC-PROPERTIES; MAGNETIC-PROPERTIES; mossbauer; nanocrystalline; falsh annealing; |  |  | 0018-9464 |  | https://pubs.kist.re.kr/handle/201004/143619