## DC
title[alternative] | contributor[author] | date[issued] | publisher | identifier[bibliographicCitation] | abstract | abstract | keywords[*] | identifier[govdoc] | identifier[isbn] | identifier[issn] | identifier[ismn] | identifier[uri] | identifier[url] | identifier[doi(resolver)]
| Park, JY; Kim, KY; Noh, TH; Suh, SJ; | 1997-06-15 | ELSEVIER SCIENCE SA LAUSANNE | MATERIALS SCIENCE AND ENGINEERING A-STRUCTURAL MATERIALS PROPERTIES MICROSTRUCTURE AND PROCESSING, v.226, pp.685 - 688 | In an effort to obtain soft magnetic materials with excellent high-frequency characteristics, effects of flash annealing on magnetic properties and microstructure in melt-spun Fe-B-Nb-Cu alloy with ultrathin ribbon shape less than 10 mu m thickness were investigated. The alloy subjected to optimum annealing treatment showed higher effective permeability and smaller magnetic core loss at 1 MHz than conventionally annealed alloy. The enhanced magnetic properties of the flash-annealed alloy were attributed to the reduced alpha-Fe phase grain size to 6 nm and the lower remanence ratio of about 0.3 in comparison to the conventionally annealed alloy with the values of 9 nm and 0.7, respectively. The results show that the flash annealing technique was effective in improving the high-frequency soft magnetic properties of Fe-B-Nb-Cu nanocrystalline alloy. (C) 1997 Elsevier Science S.A. |  | flash annealing; nanocrystalline alloy; ultrathin ribbon; |  |  | 0921-5093 |  | https://pubs.kist.re.kr/handle/201004/143730