## DC
title[alternative] | contributor[author] | date[issued] | publisher | identifier[bibliographicCitation] | abstract | abstract | keywords[*] | identifier[govdoc] | identifier[isbn] | identifier[issn] | identifier[ismn] | identifier[uri] | identifier[url] | identifier[doi(resolver)]
| Kogure, M; Ohya, H; Paterson, R; Hosaka, M; Kim, JJ; McFadzean, S; | 1997-04-02 | ELSEVIER SCIENCE BV | JOURNAL OF MEMBRANE SCIENCE, v.126, no.1, pp.161 - 169 | Four types of inorganic-organic anion exchangeable membranes were prepared on a microporous alumina substrate by dip-coating with solution containing Si(OC2H5)(4), C2H5OH, H2O, CH3COOH, two silane coupling agents in molar ratio 1:6.8:2:0.03:0.02, and on a silica membrane by liquid-phase coupling method with two solutions containing C6H5CH3, H2O, 2-(trimethoxysilyl)ethyl-2-pyridine in molar ratio 11:0.06:0.04 or C2H5OH, H2O, N-trimethoxysilylpropyl-N,N,N-trimethylammonium chloride in molar ratio 21:0.06:0.06. The alumina substrate and silica membrane showed cation exchangeability, but membranes dip-coated and liquid-phase coupled showed anion exchangeability and their ion-exchange capacity per unit area of membrane surface were in the range 4-9 x 10(-3) meq. cm(-2). The static transport number for liquid-phase coupled membranes was in the range of 0.6-0.9, but for dip-coated membranes it was 0.5. |  | inorganic membranes; anion-exchange membranes; metal alkoxide; silane coupling agents; |  |  | 0376-7388 |  | https://pubs.kist.re.kr/handle/201004/143847