## DC
title[alternative] | contributor[author] | date[issued] | publisher | identifier[bibliographicCitation] | abstract | abstract | keywords[*] | identifier[govdoc] | identifier[isbn] | identifier[issn] | identifier[ismn] | identifier[uri] | identifier[url] | identifier[doi(resolver)]
| Song, SK; Choi, WK; Cho, JS; Jung, HJ; Choi, D; Lee, JY; Baik, HK; Koh, SK; | 1997-04 | JAPAN J APPLIED PHYSICS | JAPANESE JOURNAL OF APPLIED PHYSICS PART 1-REGULAR PAPERS SHORT NOTES & REVIEW PAPERS, v.36, no.4A, pp.2281 - 2287 | Tin oxide (SnOx) thin films were deposited by ion-assisted deposition (IAD) at various ion beam voltages (V-I) onto amorphous SiO2/Si substrate at room temperature. Tin oxide thin films with nonstoichiometric/stoichiometric composition were fabricated. The as-deposited SnOx films were mostly amorphous, but they exhibited various degrees of crystallinity and fine grain size after annealing at 500 degrees C for Ih in air. The annealed film deposited using an ion beam energy (E-I) of 300 eV showed a preferred orientation along the SnO2 (110) plane. The preferred orientation changed to SnO2 (002) for film 1000 (the annealed film deposited with E-I = 1000 eV) through an amorphous intermediate structure of film 500 (the annealed film deposited with E-I = 500 eV). X-ray photoelectron spectroscopy study showed that the main Sn3d peaks in all samples were similar to the binding energy of Sn4+ and the atomic ratios for all the films were higher than 1.51. For the film grown under an average energy of 123 eV/atom, the refractive index was 2.0 and the estimated porosity was 5.2% smaller than that of the other films. |  | GAS SENSORS; SnOx; porosity; oxygen adsorption; composition ratio; oxygen ion-assisted deposition; crystallinity; oxidation state of tin; |  |  | 0021-4922 |  | https://pubs.kist.re.kr/handle/201004/143878