## DC
title[alternative] | contributor[author] | date[issued] | publisher | identifier[bibliographicCitation] | abstract | abstract | keywords[*] | identifier[govdoc] | identifier[isbn] | identifier[issn] | identifier[ismn] | identifier[uri] | identifier[url] | identifier[doi(resolver)]
| Kim, CS; Kim, SB; Kim, KY; Lee, JS; Noh, TH; | 1996-09 | IEEE-INST ELECTRICAL ELECTRONICS ENGINEERS INC | IEEE TRANSACTIONS ON MAGNETICS, v.32, no.5, pp.4824 - 4826 | The amorphous Fe84B9Nb7 and its nanocrystallization have been studied by x-ray, Mossbauer spectroscopy and magnetic moment measurements. The average hyperfine field H-hf(T) of the amorphous state shows a temperature dependence of [H-hf(T)-H-hf(0)]/H-hf(0) = -0.52(T/T-C)(3/2)-0.34(T/T-C)(5/2) for T/T-C < 0.7, indicative of spin-wave excitation. The quadrupole splitting just above the Curie temperature T-C is 0.41 mm/s, whereas the average quadrupole shift below T-C is zero. The Curie and crystallization temperatures are determined to be T-C = 330 K and T-x = 750 K, respectively, for a heating rate of 5 K/min. The occupied area of the nanocrystalline phase at the optimum annealing temperature is about 73%. |  | crystallization |  |  | 0018-9464 |  | https://pubs.kist.re.kr/handle/201004/144336