## DC
title[alternative] | contributor[author] | date[issued] | publisher | identifier[bibliographicCitation] | abstract | abstract | keywords[*] | identifier[govdoc] | identifier[isbn] | identifier[issn] | identifier[ismn] | identifier[uri] | identifier[url] | identifier[doi(resolver)]
| ZHANG, HW; KIM, HJ; YANG, SQ; | 1995-10 | ELSEVIER SCIENCE SA LAUSANNE | MATERIALS SCIENCE AND ENGINEERING B-SOLID STATE MATERIALS FOR ADVANCED TECHNOLOGY, v.34, no.1, pp.53 - 57 | The rapid thermal annealing method is used to crystallize a glass/Al/BiGaDyIG double-layer film (where BiGaDyIG denotes dysprosium iron garnet films doped with Bi and Ga); the effective Faraday angle of the double-layer film is about 0.25 degrees greater than that for glass/BiGaDyIG film and about 0.15 degrees greater than that for common glass/BiGaDyIG/Al double films in a nide thickness range; meanwhile the Curie point is decreased because of the aluminium atoms diffusing into the garnet film and substituting at octahedral and tetrahedral Fe3+ sites. The Curie temperature can be adjusted between 161 and 140 degrees C by means of delay annealing duration. The grain diameter and Faraday angle as functions of heating rate alpha and number of rapid recurrent annealings N have been presented, and are used to explain the mechanism of effective Faraday angle increase and grain size decrease, suggesting that glass/Al/BiGaDyIG films are promising candidates for blue light magneto-optical recording disks. |  | GARNET-FILMS; GARNET-FILMS; MAGNETOOPTICAL PROPERTIES; GARNET FILMS; RAPID THERMAL ANNEALING; CRYSTALLIZATION; |  |  | 0921-5107 |  | https://pubs.kist.re.kr/handle/201004/144956