## DC
title[alternative] | contributor[author] | date[issued] | publisher | identifier[bibliographicCitation] | abstract | abstract | keywords[*] | identifier[govdoc] | identifier[isbn] | identifier[issn] | identifier[ismn] | identifier[uri] | identifier[url] | identifier[doi(resolver)]
| HAN, YK; CHI, SD; KIM, YH; PARK, BK; JIN, JI; | 1995-02-13 | AMER CHEMICAL SOC | MACROMOLECULES, v.28, no.4, pp.916 - 921 | New aromatic poly(ether sulfone ketones) were prepared by polycondensation of 4-fluoro-4&apos;-(((fluorobenzoyl)phenyl)oxy)diphenyl sulfone, a new ordered-sequence aromatic dihalide, and conventional aromatic diols such as Bisphenol A,hydroquinone, 4,4&apos;-biphenol, resorcinol, or 2,6-naphthalenediol in sulfolane solvent in the presence of anhydrous potassium carbonate. The resulting high molecular weight polymers were found to be amorphous by X-ray diffractometry, and their glass transition temperatures ranged from 167 to 206 degrees C. According to the results of thermogravimetric analyses, they exhibited excellent thermal stability, showing 10% weight loss at 525-562 degrees C depending on their composition. They also exhibited good mechanical properties with moduli of 2400-3100 MPa. Tough and transparent thin films could easily be cast from their chloroform solutions. Their optical transmittance was over 80% in the wavelength range from 380 to 900 nm. |  | PEEK; BLENDS; PEEK; BLENDS; synthesis; |  |  | 0024-9297 |  | https://pubs.kist.re.kr/handle/201004/145174