## DC
title[alternative] | contributor[author] | date[issued] | publisher | identifier[bibliographicCitation] | abstract | abstract | keywords[*] | identifier[govdoc] | identifier[isbn] | identifier[issn] | identifier[ismn] | identifier[uri] | identifier[url] | identifier[doi(resolver)]
| KIM, TW; JUNG, M; KIM, HJ; PARK, TH; YOON, YS; KANG, WN; YOM, SS; NA, HK; | 1994-03-14 | AMER INST PHYSICS | APPLIED PHYSICS LETTERS, v.64, no.11, pp.1407 - 1409 | Metalorganic chemical vapor deposition of titanium dioxide (TiO2) on p-Si(100) using titanium isopropoxide and nitrous oxide via pyrolysis at relatively low (approximately 500-degrees-C) temperature was performed to produce high quality TiO2/p-Si interfaces and to fabricate TiO2 insulator gates with a dielectric constant of high magnitude. Scanning electron microscopy shows that the surfaces of the TiO2 films have very smooth morphologies. From the x-ray diffraction analysis, the grown layer was found to be a polycrystalline film. Raman spectroscopy showed the optical phonon modes of a TiO2 thin film. The stoichiometry of the TiO2 film was investigated by Auger electron spectroscopy. Room-temperature current-voltage and capacitance-voltage measurements clearly revealed metal-insulator-semiconductor behavior for the samples of the Ag/TiO2/p-Si. The interface state density at the TiO2/p-Si interface was approximately high 10(11) eV-1 cm-2 at the middle of the Si energy gap, and the dielectric constant determined from the capacitance-voltage measurements was as large as 73. These results indicate the TiO2 layers grown at relatively low temperature can be used for high density dynamic memory. |  | TA2O5 FILMS; THIN-FILMS; SILICON; INP; TA2O5 FILMS; THIN-FILMS; SILICON; INP; thin films; |  |  | 0003-6951 |  | https://pubs.kist.re.kr/handle/201004/145616