## DC
title[alternative] | contributor[author] | date[issued] | publisher | identifier[bibliographicCitation] | abstract | abstract | keywords[*] | identifier[govdoc] | identifier[isbn] | identifier[issn] | identifier[ismn] | identifier[uri] | identifier[url] | identifier[doi(resolver)]
| HENRY, MF; YOO, YS; YOON, DY; CHOI, J; | 1993-08 | MINERALS METALS MATERIALS SOC | METALLURGICAL TRANSACTIONS A-PHYSICAL METALLURGY AND MATERIALS SCIENCE, v.24, no.8, pp.1733 - 1743 | The growth pattern of gamma&apos; precipitates in the grains and at the grain boundaries has been investigated in a Ni-24Co-4Al-4Ti-5Cr-5Mo (weight percent) alloy of very small lattice misfit between the precipitate and the matrix phases under varying heat-treatment conditions. When aged at temperatures lower than the solvus temperature (T(s) = 1150-degrees-C) by more than 30-degrees-C after direct cooling from the solution-treatment temperature, the nucleation density is high. In this condition, the supersaturation is quickly removed because of the overlapping diffusion fields and the precipitates undergo Ostwald ripening from the early stage. The precipitates then have an equilibrium shape of spheres in the grains and truncated spheres at nearly straight grain boundaries. The precipitates at the grain boundaries are coherent with one of the grains, and their number density is not much larger than that in the grains, apparently because of a large contact angle (about 150 deg) with the grain boundary. Quenching the alloy after the solution treatment and aging at any temperature also produce high precipitate number density and equilibrium shapes. When aged at temperatures just below T(s) (above 1140-degrees-C), the nucleation density is low, the precipitates grow dendritically in the grains, and the grain boundaries become serrated. The observed dendritic growth characteristics do not quantitatively agree with the predictions of Mullins and Sekerka theory, but the discrepancy may be due to the uncertainties in both the observed and calculated quantities. By deeply etching the matrix, it is shown that the grain boundary serration is produced by the precipitates growing preferentially in the direction of the incoherent boundary because of the rapid solute diffusion along the grain boundary. The dendritic growth and grain boundary serration can be obtained also by slowly cooling through the temperature range just below T(s). |  | PRECIPITATION; ALLOYS; PRECIPITATION; ALLOYS; |  |  | 0360-2133 |  | https://pubs.kist.re.kr/handle/201004/146001