## DC
title[alternative] | contributor[author] | date[issued] | publisher | identifier[bibliographicCitation] | abstract | abstract | keywords[*] | identifier[govdoc] | identifier[isbn] | identifier[issn] | identifier[ismn] | identifier[uri] | identifier[url] | identifier[doi(resolver)]
| KIM, TW; YOM, SS; KANG, WN; YOON, YS; KIM, C; KIM, S; YANG, IS; WEE, YJ; | 1993-03 | ELSEVIER SCIENCE BV | APPLIED SURFACE SCIENCE, v.65-6, pp.854 - 857 | Al2O3 films were grown by metalorganic chemical vapor deposition on p-Si(100) orientation substrates using Al(OC3H7)3 and N2O via pyrolysis. Raman spectroscopy showed the optical phonon modes of the Al2O3/Si structure. The stoichiometry of the Al2O3 film was observed by Auger electron spectroscopy. Capacitance-voltage measurements clearly showed metal-insulator-semiconductor behaviors for the Al/Al2O3/Si diodes with the Al2O3 insulator gate, and the interface state densities at the Al2O3/Si interface were approximately 10(11) eV cm-2 at the middle of the Si energy gap. These results indicate that Al2O3 films on Si have potential applications as insulator films. |  | CU; CU; thin films; Al//2O//3; MOCVD; |  |  | 0169-4332 |  | https://pubs.kist.re.kr/handle/201004/146099