## DC
title[alternative] | contributor[author] | date[issued] | publisher | identifier[bibliographicCitation] | abstract | abstract | keywords[*] | identifier[govdoc] | identifier[isbn] | identifier[issn] | identifier[ismn] | identifier[uri] | identifier[url] | identifier[doi(resolver)]
| YOM, SS; KANG, WN; | 1992-12 | PHYSICAL SOC REPUBLIC CHINA | CHINESE JOURNAL OF PHYSICS, v.30, no.6, pp.925 - 933 | We present deposition of superconducting YBa2Cu3O7-x thin films on Si (100) substrate with an Al2O3 buffer, layer and LiNbO3 single crystal substrates by metalorganic chemical vapor deposition. Organomatallic sources of beta-diketonate complexes of Y(dpm)3, Ba(dpm)2, Cu(dpm)2, and aluminum isopropoxide were used as yttrium, barium, copper, and aluminum precursors, respectively. A resistive heated vertical cold-wall reaction chamber using N2O gas as an oxidizer was successful for depositing thin films of YBa2Cu3O7-x and an epitaxial Al2O3 buffer layer without post annealing. A buffer layer of MOCVD grown Al2O3 film on silicon (100) was found to be a gamma phase Al2O3 hetero-epitaxial film from the X-ray diffraction analysis. An As-deposited film on Al2O3/Si(100) substrate at a substrate temperature of 800 approximately 850-degrees-C showed superconducting behavior at T(c,zero) = 52 K. For YBa2Cu3O7-x/Al2O3/Si(100), the Al2O3 hetero-epitaxial buffer layer is a diffusion barrier between the superconducting film and the silicon substrate during high temperature growth. We also discuss in-situ MOCVD growth of an YBa2Cu3O7-x thin film on a z-cut LiNbO3 single crystalline substrate showing T(c,zero) = 85 K. In-situ formation of YBa2Cu3O7-x films on lattice mismatched LiNbO3 substrate is useful for future integrated optical device applications. |  | O THIN-FILMS; SUPERCONDUCTING FILMS; EPITAXIAL-GROWTH; CU; SUBSTRATE; OXIDE; O THIN-FILMS; SUPERCONDUCTING FILMS; EPITAXIAL-GROWTH; CU; SUBSTRATE; OXIDE; thin films; high temperature superconductor; MOCVD; |  |  | 0577-9073 |  | https://pubs.kist.re.kr/handle/201004/146349