## DC
title[alternative] | contributor[author] | date[issued] | publisher | identifier[bibliographicCitation] | abstract | abstract | keywords[*] | identifier[govdoc] | identifier[isbn] | identifier[issn] | identifier[ismn] | identifier[uri] | identifier[url] | identifier[doi(resolver)]
| ARNOLD, FE; CHENG, SZD; HSU, SLC; LEE, CJ; HARRIS, FW; LAU, SF; | 1992-01 | ELSEVIER SCI LTD | POLYMER, v.33, no.24, pp.5179 - 5185 | The essential properties of polyimide films of importance in microelectronic applications are thermal and thermo-oxidative stability, dimensional stability, glass transition behaviour and the relative permittivity (dielectric constant epsilon&apos;). A segmented rigid-rod polyimide was synthesized from 3,3&apos;,4,4&apos;-biphenyltetracarboxylic dianhydride (BPDA) and 2,2&apos;-bis(trifluoromethyl)-4,4&apos;-diaminobiphenyl (PFMB) in order to develop new materials for microelectronic applications. The thermal and thermo-oxidative stability were investigated by determining the thermal degradation activation energy in air (210 kJ mol-1) and in nitrogen (303 kJ mol-1). The thermal stability was further studied through thermogravimetry-mass spectroscopy. The coefficient of thermal expansion, which indicates the dimensional stability, was measured via a tension mode of a thermomechanical analyser and doubly extrapolated to zero stresses, and was 6.98 x 10(-6)-degrees-C-1 for the BPDA-PFMB films. The glass transition temperature, measured thermomechanically, was found to be 287-degrees-C. The dielectric constant for the films, measured after ageing at 50% relative humidity for 48 h at 23-degrees-C, was between 2.8 and 2.9 in a frequency range from 0.1 kHz to 1 MHz. The temperature and frequency dependence of the dielectric behaviour is also discussed. |  | THERMAL-EXPANSION COEFFICIENT; X-RAY-SCATTERING; AROMATIC POLYIMIDES; 4-HYDROXYBENZOIC ACID; POLYMER GLASSES; FREE-VOLUME; RELAXATION; BEHAVIOR; HISTORY; THERMAL-EXPANSION COEFFICIENT; X-RAY-SCATTERING; AROMATIC POLYIMIDES; 4-HYDROXYBENZOIC ACID; POLYMER GLASSES; FREE-VOLUME; RELAXATION; BEHAVIOR; HISTORY; COEFFICIENT OF THERMAL EXPANSION; DIMENSIONAL STABILITY; GLASS TRANSITION TEMPERATURE; MICROELECTRONIC APPLICATION; RELATIVE PERMITTIVITY; SEGMENTED RIGID-ROD POLYIMIDE FILM; THERMAL AND THERMOOXIDATIVE STABILITY; THERMOGRAVIMETRIC MASS SPECTROSCOPY; THERMOMECHANICAL MEASUREMENT; |  |  | 0032-3861 |  | https://pubs.kist.re.kr/handle/201004/146485