## DC
title[alternative] | contributor[author] | date[issued] | publisher | identifier[bibliographicCitation] | abstract | abstract | keywords[*] | identifier[govdoc] | identifier[isbn] | identifier[issn] | identifier[ismn] | identifier[uri] | identifier[url] | identifier[doi(resolver)]
| KIM, KY; LEE, DG; JEUNG, WY; KANG, IK; | 1991-04-15 | AMER INST PHYSICS | JOURNAL OF APPLIED PHYSICS, v.69, no.8, pp.6052 - 6054 | The magnetic properties of sintered Nd-(Dy)-Fe-B magnets prepared with different annealing conditions have been investigated. Thermomagnetic analysis was carried out on the sintered and annealed Nd-(Dy)-Fe-B magnets in the temperature range of room temperature to 320-degrees-C. The coercivity of gas-quenched Nd14.1Fe78.3B7.6 magnets after annealing for 1 h at temperatures between 600 and 900-degrees-C is higher by 3 kOe than the furnace-cooled one after annealing. Thermomagnetic analysis found that the sintered Nd14.1Fe78.3B7.6 magnet consists of the Nd2Fe14B phase as well as an unknown magnetic phase (A1) with T(c) around 150-degrees-C. The annealed magnets consist of two unknown magnetic phases (A1,A2) and the Nd2Fe14B phase with a T(c) of 150, 240 and 305-degrees-C, respectively. Thermomagnetic analysis also showed that the M(r) value of the A2 phase in the gas-quenched Nd-Fe-B magnet was higher than that of the furnace-cooled one. These results seem to indicate that increase of coercivity is related to the formation of the A2 phase. |  | ND; FE; ND; FE; |  |  | 0021-8979 |  | https://pubs.kist.re.kr/handle/201004/146808