## DC
title[alternative] | contributor[author] | date[issued] | publisher | identifier[bibliographicCitation] | abstract | abstract | keywords[*] | identifier[govdoc] | identifier[isbn] | identifier[issn] | identifier[ismn] | identifier[uri] | identifier[url] | identifier[doi(resolver)]
| Jeon, Seungbae; Lee, Seungjae; Kim, Junsu; Eim, Sungoh; Lee, Wooseop; Nam, Woo Hyun; Son, Jeong Gon; Ryu, Du Yeol; | 2023-12 | Nature Publishing Group | NPG Asia Materials, v.15, no.1 | A block copolymer (BCP) with specific monomer structures of fluoroacrylate polymers was designed by exploiting the inorganic superhydrophobicity and low glass transition temperature of polydimethylsiloxane (PDMS). With the use of a fluorine-containing block providing a surface tension as low as that of PDMS (19.9 < gamma < 21.5 mN/m), PDMS-b-poly(2,2,3,3,3-pentafluoropropyl acrylate) (PDMS-b-PPeFPA) copolymer was synthesized to create a volume-symmetric lamellar structure. The compositional randomness of the BCP chains adsorbed onto the substrates provided well-balanced interfacial interactions toward the overlaid PDMS-b-PPeFPA (gamma(PDMS-ads) approximate to gamma(PPeFPA-ads)). Under this symmetric confinement with simultaneous dual neutral interfaces, lamellar microdomains with a sub-10 nm half-pitch feature size were successfully oriented perpendicular to the interfaces at room temperature. We showed the response of the BCP films to a lateral electric field, demonstrating that the perpendicular lamellae were adaptively aligned along the electric vector within a short treatment period. Furthermore, the PDMS-b-PPeFPA system exhibited a remarkable etch contrast for O-2 reactive ion etching, yielding unidirectionally aligned air-inorganic nanoarrays emanating from the perpendicular lamellae between the electrodes. This study reports a system engineering approach for conceiving highly immiscible, silicon- and fluorine-containing BCP whose components exhibit identical surface tensions (gamma(PDMS) approximate to gamma(PPeFPA)) and for generating perpendicularly oriented lamellar microdomains due to substrate neutrality. |  | BALANCED INTERFACIAL INTERACTIONS; ELECTRIC-FIELD; THIN-FILMS; HIGH-CHI; MICRODOMAIN ORIENTATION; NM FEATURES; POLYDIMETHYLSILOXANE; ALIGNMENT; LIMITS; |  |  | 1884-4049 |  | https://pubs.kist.re.kr/handle/201004/148464