## DC
title[alternative] | contributor[author] | date[issued] | publisher | identifier[bibliographicCitation] | abstract | abstract | keywords[*] | identifier[govdoc] | identifier[isbn] | identifier[issn] | identifier[ismn] | identifier[uri] | identifier[url] | identifier[doi(resolver)]
| Park, Gwang Min; Lee, Seunghyeok; Kang, Jun-Yun; Baek, Seung-Hyub; Kim, Heesuk; Kim, Jin-Sang; Kim, Seong Keun; | 2023-12 | Springer Science + Business Media | Journal of Advanced Ceramics, v.12, no.12, pp.2360 - 2370 | This study investigated the effects of KCl treatment on microstructure and thermoelectric properties of n-type Bi2Te2.7Se0.3 (BTS) thermoelectric materials. The innovative KCl treatment was originally intended to introduce nanopores through selective dissolution of KCl from a mixture of thermoelectric materials and KCl. However, it unexpectedly induced substantial variations in material composition and microstructure during the subsequent spark plasma sintering (SPS) process. Hydroxyl groups adsorbed on the powder surface during the dissolution resulted in the emergence of a Bi2TeO5 secondary phase within the BTS matrix after the SPS process at 450 degrees C. The concentration of Bi2TeO5 increased with an increase in the KCl content. Furthermore, a remarkable grain growth occurred at low KCl concentrations, likely due to the liquid-phase formation in a Te-rich composition during SPS. However, excessive Bi2TeO5 at higher KCl concentrations hindered grain growth. These variations in the microstructure had complex effects on electrical properties: The T-eBi antisite defects increased the electron concentration, and Bi2TeO5 reduced electron mobility. Additionally, the lattice thermal conductivity decreased due to the presence of Bi2TeO5, from 0.8 W center dot m(-1)center dot K-1 at 298 K for the pristine BTS to 0.6 W center dot m(-1)center dot K-1 at 298 K for BTS treated with 1 wt% KCl. These insights allowed precise adjustments of the electrical and thermal conductivities, leading to an enhancement in the maximum value of figure-of-merit (ZT) from 0.76 to 0.96 through the selective dissolution of KCl approach. We believe that our observations potentially enable advances in thermoelectric materials by engineering microstructures. |  | HIGH-THERMOELECTRIC PERFORMANCE; NANOSTRUCTURED THERMOELECTRICS; TRANSPORT-PROPERTIES; BISMUTH TELLURIDE; CU ADDITION; STABILITY; FIGURE; MERIT; thermoelectric materials; Bi2Te3; Bi2TeO5; grain growth; n-type; KCl; |  |  | 2226-4108 |  | https://pubs.kist.re.kr/handle/201004/148607