## DC
title[alternative] | contributor[author] | date[issued] | publisher | identifier[bibliographicCitation] | abstract | abstract | keywords[*] | identifier[govdoc] | identifier[isbn] | identifier[issn] | identifier[ismn] | identifier[uri] | identifier[url] | identifier[doi(resolver)]
| Lee, Seunghyeok; Park, Gwang Min; Kim, Younghoon; Lee, So-Hyeon; Jung, Sung-Jin; Hong, Junpyo; Kim, Sung-Chul; Won, Sung Ok; Lee, Albert S.; Chung, Yoon Jang; Kim, Ju-Young; Kim, Heesuk; Baek, Seung-Hyub; Kim, Jin-Sang; Park, Tae Joo; Kim, Seong Keun; | 2024-04 | American Chemical Society | ACS Applied Materials & Interfaces, v.16, no.14, pp.17683 - 17691 | Porous thermoelectric materials offer exciting prospects for improving the thermoelectric performance by significantly reducing the thermal conductivity. Nevertheless, porous structures are affected by issues, including restricted enhancements in performance attributed to decreased electronic conductivity and degraded mechanical strength. This study introduces an innovative strategy for overcoming these challenges using porous Bi0.4Sb1.6Te3 (BST) by combining porous structuring and interface engineering via atomic layer deposition (ALD). Porous BST powder was produced by selectively dissolving KCl in a milled mixture of BST and KCl; the interfaces were engineered by coating ZnO films through ALD. This novel architecture remarkably reduced the thermal conductivity owing to the presence of several nanopores and ZnO/BST heterointerfaces, promoting efficient phonon scattering. Additionally, the ZnO coating mitigated the high resistivity associated with the porous structure, resulting in an improved power factor. Consequently, the ZnO-coated porous BST demonstrated a remarkable enhancement in thermoelectric efficiency, with a maximum zT of approximately 1.53 in the temperature range of 333-353 K, and a zT of 1.44 at 298 K. Furthermore, this approach plays a significant role in enhancing the mechanical strength, effectively mitigating a critical limitation of porous structures. These findings open new avenues for the development of advanced porous thermoelectric materials and highlight their potential for precise interface engineering through the ALD. |  | NANOSTRUCTURED THERMOELECTRICS; THERMAL-CONDUCTIVITY; PERFORMANCE; BISMUTH; ALLOYS; ENHANCEMENT; FIGURE; MERIT; ALD; Bi2Te3; thermoelectric; porous materials; atomic layer deposition; ZnO; |  |  | 1944-8244 |  | https://pubs.kist.re.kr/handle/201004/149661