## DC
title[alternative] | contributor[author] | date[issued] | publisher | identifier[bibliographicCitation] | abstract | abstract | keywords[*] | identifier[govdoc] | identifier[isbn] | identifier[issn] | identifier[ismn] | identifier[uri] | identifier[url] | identifier[doi(resolver)]
| Kim, Se Young; Bak, Seong-Min; Jun, Kyujung; Ceder, Gerbrand; Chen, Guoying; | 2024-07 | Wiley-VCH Verlag | Advanced Energy Materials, v.14, no.27 | All-solid-state-batteries (ASSBs) based on a halide solid electrolyte (SE) and a lithium-metal based anode typically have poor cyclability without a buffer layer (such as Li3PS4 or Li6PS5Cl) to prevent the degradation reactions. Here excellent cycling stability of ASSB consisting of an uncoated single-crystal LiNi0.8Co0.1Mn0.1O2 cathode and a Li3YCl6 (LYC) SE separator in direct contact with a Li-In anode are demonstrated. Through a combination of electrochemical measurements, synchrotron micro-X-ray absorption and diffraction analyses, and density functional theory calculations, reveal for the first time that along with the standard Li+ transport during charge/discharge, indium in the Li-In anode also participates in the redox reactions. The in-situ generated In3+ preferentially occupies the vacant Li sites in the trigonal LYC lattice, leading to the formation, growth, and eventual stabilization of an anode-electrolyte interphase (AEI) layer consisting of an In-doped Li3-xInxYCl6 (x = approximate to 0.2) phase. It is discussed how the presence of such an AEI layer prevents LYC decomposition and suppresses dendrite formation and propagation, enabling stable cycling of ASSB with approximate to 90% capacity retention over 1000 cycles. This work sheds light on the dynamic evolution of the halide SE and alloy anode interphase, and opens new avenues in the future design of long-lasting high-energy all-solid-state-batteries. This study reveals In redox reactions at the interface between a halide solid-electrolyte and a Li-In alloy anode. The migration of the in situ generated In3+ leads to the formation, growth, and eventual stabilization of a Li3-xInxYCl6 anode-electrolyte interphase over cycling. Such dynamic evolution enables the excellent performance of high-energy NMC811 all-solid-state-battery cells, with approximate to 90% capacity retention after 1000 cycles. image |  | COVALENCY; GROWTH; RAY-ABSORPTION SPECTROSCOPY; CHLORINE K-EDGE; LITHIUM-ION; STABILITY; CONDUCTIVITY; halide solid electrolyte; Li-In anode; NMC cathode; all-solid-state batteries; anode-electrolyte interface; |  |  | 1614-6832 |  | https://pubs.kist.re.kr/handle/201004/149844