## DC
title[alternative] | contributor[author] | date[issued] | publisher | identifier[bibliographicCitation] | abstract | abstract | keywords[*] | identifier[govdoc] | identifier[isbn] | identifier[issn] | identifier[ismn] | identifier[uri] | identifier[url] | identifier[doi(resolver)]
| Bishnoi, Priyanka; Kumar, Ashish; Brajpuriya, Ranjeet; Parmar, K. P. S.; Sharma, Aditya; Chae, Keun Hwa; Vij, Ankush; | 2024-05 | Pergamon Press Ltd. | Ceramics International, v.50, no.9, pp.15657 - 15667 | Mg1-xO:Bi-x (x = 0.01-0.5 mol%) nanophosphors have been prepared using the solution combustion method and subsequent annealing at 1173 K in air. Rietveld refinement on X-ray diffraction (XRD) data confirmed the rock-salt phase formation in pure and Bi3+ doped MgO (space group; Fm3m). Lower Bi3+ ion concentrations in Mg1-xO:Bi-x (x = 0.01 and 0.05 mol%) lead to tensile strain and increased lattice parameters of MgO. Higher doping concentrations of Bi3+ ions (x = 0.1-0.5 mol%) lead to a decrease in the lattice strain, unit cell parameters, and Mg-O bond length. Transmission electron microscopy (TEM) images along with selected area electron diffraction (SAED) patterns confirmed the crystalline nature of Mg1-xO:Bix samples with an average particle size of similar to 37.5 nm. X-ray absorption spectroscopy (XAS) results at the Mg K-edge and Bi L-edge confirmed the Mg2+ ions and Bi3+ ions in Mg1-xO:Bi-x samples throughout the Bi doping range. O-K edge XAS conveys the hybridization of the frontier orbitals of O and Bi atoms. UV-visible absorption spectroscopy measurements convey the defect-induced absorption peak shifting in Mg1-xO:Bi-x compounds. Dopant and host defect-assisted PL emission is observed, with prominent emission in the blue region owing to the transition between P-3(1) to S-1(0) and P-3(0) to S-1(0) of Bi3+. The quenching effect on PL properties has been observed beyond 0.05 mol% doping of Bi3+ ions. The presence of various defect states and their stability with re-trapping and charge transfer behaviour have been analyzed by thermoluminescence studies of gamma-irradiated samples, which enable the Mg1-xO:Bi-x samples for potential applications in display device dosimetry. |  | NEAR-EDGE STRUCTURE; ENERGY-TRANSFER; THERMOLUMINESCENCE; PHOTOLUMINESCENCE; EXCITATION; SPECTRA; CENTERS; SURFACE; Solution combustion; PL; TL; XAS; Mg-1_x O:Bi- x; |  |  | 0272-8842 |  | https://pubs.kist.re.kr/handle/201004/149871