## DC
title[alternative] | contributor[author] | date[issued] | publisher | identifier[bibliographicCitation] | abstract | abstract | keywords[*] | identifier[govdoc] | identifier[isbn] | identifier[issn] | identifier[ismn] | identifier[uri] | identifier[url] | identifier[doi(resolver)]
| Lee, Hae Ri; Kim, Yun Sik; Lee, Seon Yeong; Son, U. Hyeok; Lee, Sungho; Joh, Han-Ik; | 2024-08 | Elsevier BV | Applied Surface Science, v.664 | Cobalt disulfide (CoS 2 ) stands as a promising candidate for anode materials in lithium -ion batteries due to its high theoretical capacity, but it faces challenges associated with the shuttle effect of lithium polysulfide during cycling. To address these issues, zeolitic imidazolate framework (ZIF)-derived composites have been extensively explored because of distinct advantages such as the formation of nano -sized particles, heteroatom doping, and highly porous structures. However, ZIF-derived carbon supports primarily consist of ultra-micropores that can impede lithium -ion diffusion. Herein, we aimed to enhance cycling stability by introducing a nitrogen -doped carbon quantum dot (NCQD) solution derived from N-methyl-2-pyrrolidone into cobalt -based ZIF-67 to modify the porosity and dope heteroatoms of CoS 2 nanoparticle-embedded heteroatom-doped carbon composites (CoS 2 /NSC). The mildly acidic NCQD solution resulted in the partial etching of the ZIF-67 structure, along with the deposition of NCQDs as a nitrogen source. Notably, the pore sizes could be adjusted by varying the concentration of the NCQD solution, while retaining the nitrogen functional groups during carbonization. The electrode using CoS 2 /NSC with the 2.8 mL NCQD pre-treatment exhibited enhanced C -rate capability with the capacity of 392 mAh/g at 2.0 A/g. Moreover, the cycling stability was improved, with a capacity retention of 77 % after 100 cycles. |  | METAL-ORGANIC-FRAMEWORKS; ELECTROCHEMICAL PERFORMANCE; FACILE SYNTHESIS; ENERGY-STORAGE; ANODE MATERIAL; GRAPHENE; SULFUR; ELECTROCATALYSTS; NANOPARTICLES; ELECTRODE; Nitrogen -doped quantum dot; Co -based ZIF-67; Mesoporous carbon; CoS 2 / carbon composite; Anode material; Li -ion battery; |  |  | 0169-4332 |  | https://pubs.kist.re.kr/handle/201004/150097