## DC
title[alternative] | contributor[author] | date[issued] | publisher | identifier[bibliographicCitation] | abstract | abstract | keywords[*] | identifier[govdoc] | identifier[isbn] | identifier[issn] | identifier[ismn] | identifier[uri] | identifier[url] | identifier[doi(resolver)]
| Kim, Se In; Kim, Woong-Ju; Kang, Jin Gu; Kim, Dong-Wan; | 2024-06 | Shanghai Jiao Tong University Press | Nano-Micro Letters, v.16, no.1 | Extrinsic doping is proposed as a novel route to enhance the intrinsic properties of the two-dimensional oxidized Si nanosheet (namely, siloxene) anode for Li-ion batteries. Fabrication of P-doped n-type siloxene is revealed to be possible through selective nucleophilic substitution of Si atoms in siloxene with P atoms. Due to boosted charge transport kinetics, n-type siloxene (6.7 x 1019 P atoms cm-3) exhibits the excellent storage performance (594 mAh g-1 after 500 cycles) even at 2000 mA g-1. Doped two-dimensional (2D) materials hold significant promise for advancing many technologies, such as microelectronics, optoelectronics, and energy storage. Herein, n-type 2D oxidized Si nanosheets, namely n-type siloxene (n-SX), are employed as Li-ion battery anodes. Via thermal evaporation of sodium hypophosphite at 275 degrees C, P atoms are effectively incorporated into siloxene (SX) without compromising its 2D layered morphology and unique Kautsky-type crystal structure. Further, selective nucleophilic substitution occurs, with only Si atoms being replaced by P atoms in the O3 equivalent to Si-H tetrahedra. The resulting n-SX possesses two delocalized electrons arising from the presence of two electron donor types: (i) P atoms residing in Si sites and (ii) H vacancies. The doping concentrations are varied by controlling the amount of precursors or their mean free paths. Even at 2000 mA g-1, the n-SX electrode with the optimized doping concentration (6.7 x 1019 atoms cm-3) delivers a capacity of 594 mAh g-1 with a 73% capacity retention after 500 cycles. These improvements originate from the enhanced kinetics of charge transport processes, including electronic conduction, charge transfer, and solid-state diffusion. The approach proposed herein offers an unprecedented route for engineering SX anodes to boost Li-ion storage. |  | SILICON NEGATIVE ELECTRODES; DEFECT CHEMISTRY; SOLID-STATE; PERFORMANCE; LI; GRAPHENE; WATER; Li-ion battery; Two-dimensional; N-type siloxene; Doping mechanism; Kinetics; |  |  | 2311-6706 |  | https://pubs.kist.re.kr/handle/201004/150142