## DC
title[alternative] | contributor[author] | date[issued] | publisher | identifier[bibliographicCitation] | abstract | abstract | keywords[*] | identifier[govdoc] | identifier[isbn] | identifier[issn] | identifier[ismn] | identifier[uri] | identifier[url] | identifier[doi(resolver)]
| Lee, Sang-Yeop; Kweon, Hyunji; Lee, Sangyeop; Cho, Min-kyung; Ahn, Hobin; Ahn, Jinho; Ku, Bonyoung; Choi, Myungeun; Jung, Hun-Gi; Shin, Dong Ok; Kim, Jongsoon; | 2024-11 | Wiley-VCH Verlag | Advanced Energy Materials, v.14, no.42 | Oxygen redox in layered oxide cathodes for Na-ion batteries is considered a promising approach for improving the energy density. However, oxygen-redox-based cathodes suffer from sluggish kinetics and undesirable structural change during charge/discharge, leading to poor electrochemical performances. Herein, introducing vacancies (square) in the transition metal layers enables the enhanced oxygen redox-based electrochemical performances in the P3-type Mn-based layered oxide cathode is demonstrated. The vacancies can play a role of the local distortion buffers, resulting in the enhanced oxygen redox kinetics and the suppressed structural deformation such as P3-O3(II) phase transition. The oxygen-redox-based P3-type Na0.56[Ni0.1Mn0.81 square 0.09]O2 exhibits the large discharge capacity of approximate to 140.95 mAh g-1 at 26 mA g-1 with a high average discharge voltage of approximate to 3.54 V (vs Na+/Na). Even at 650 mA g-1, its discharge capacity and average operation voltages delivered approximate to 122.06 mAh g-1 and approximate to 3.22 V, respectively. Especially, the small gap of average discharge voltage indicates both improves power-capability and enhanced kinetics of oxygen redox in P3-type Na0.56[Ni0.1Mn0.81 square 0.09]O2. Moreover, the vacancy buffer in the transition metal layers results in the stable cycle-performance of P3-type Na0.56[Ni0.1Mn0.81 square 0.09]O2 with the capacity retention of approximate to 80.80% for 100 cycles, due to the suppressed P3-O3(II) phase transition. Due to the presence of vacancies which can play a role as buffer for local distortion in transition metal layer, P3-Na0.56[Ni0.1Mn0.81 square 0.09]O2 enables stable oxygen redox reactions. The average discharge voltage difference between 26 and 650 mA g-1 is only similar to 0.32 V, and it exhibits excellent structural stability, successfully suppressing undesirable P3-O3(II) phase transitions and retaining approximate to 80.80% capacity after 100 cycles. image |  | ELASTIC BAND METHOD; OXIDE CATHODE; CHEMISTRY; IMPACTS; STATE; LI; cathode; layered oxide; Na-ion battery; oxygen redox; P3-type; |  |  | 1614-6832 |  | https://pubs.kist.re.kr/handle/201004/150442