## DC
title[alternative] | contributor[author] | date[issued] | publisher | identifier[bibliographicCitation] | abstract | abstract | keywords[*] | identifier[govdoc] | identifier[isbn] | identifier[issn] | identifier[ismn] | identifier[uri] | identifier[url] | identifier[doi(resolver)]
| Han, Ji-Hoon; Shin, Yoonju; Lee, Young Joo; Ahn, Sangdoo; Lee, Young-Su; Yi, Kyung-Woo; Cho, Young Whan; | 2024-09 | WILEY-V C H VERLAG GMBH | Small Methods | In all-solid-state batteries, a solid electrolyte with high ionic conductivity is required for fast charging, uniform lithium deposition, and increased cathode capacity. Lithium argyrodite with BH4 (-) substitution has promising potential due to its higher ionic conductivity compared to argyrodites substituted with halides. In this study, Li5.25PS4.25(BH4)(1.75), characterized by a high ionic conductivity of 13.8 mS cm(-1) at 25 degrees C, is synthesized via wet ball-milling employing o-xylene. The investigation focused on optimizing wet ball-milling parameters such as ball size, xylene content, drying temperature, as well as the amount of BH4 (-) substitution in argyrodite. An all-solid-state battery prepared using Li5.25PS4.25(BH4)(1.75) as the electrolyte and LiNbO3 coated NCM811 as the cathode exhibits an initial coulombic efficiency of 90.2% and maintains 93.9% of its initial capacity after 100 cycles at fast charging rate (5C). It is anticipated that the application of this wet mechanochemical synthesis will contribute further to the commercialization of all-solid-state batteries using BH4-substituted argyrodites. |  | LIQUID-PHASE SYNTHESIS; SOLID ELECTROLYTES; CONDUCTIVITY; all-solid-state batteries; argyrodite; lithium borohydride; solid electrolyte; wet mechanochemical synthesis; |  |  | 2366-9608 |  | https://pubs.kist.re.kr/handle/201004/150622