## DC
title[alternative] | contributor[author] | date[issued] | publisher | identifier[bibliographicCitation] | abstract | abstract | keywords[*] | identifier[govdoc] | identifier[isbn] | identifier[issn] | identifier[ismn] | identifier[uri] | identifier[url] | identifier[doi(resolver)]
| Shukla, Vivek; Han, Sung Ju; Ha, Taejun; Padhee, Satya Prakash; Suh, Jin-Yoo; Cho, Young Whan; Lee, Young-Su; | 2024-08 | John Wiley & Sons Inc. | International Journal of Energy Research, v.2024 | In the present study, we aimed to destabilize the Ti-Al system with nonmetallic oxygen. The synthesis of alpha-(Ti, Al)[O] starting from TiO2, Ti, and Al was carried out through the arc melting method, resulting in three different oxygen content levels, 3.4, 10, and 20 at%. The room temperature activation of alpha-(Ti, Al)[O] was not successful, and the activation was performed at 300 degrees C under 5 MPa H2 pressure. The structural changes after hydrogenation (maximum absorption capacity of 3.74 wt% hydrogen) arose from the transformation of alpha-(Ti, Al)[O] to cubic (Ti, Al)[O]Hx (c-(Ti, Al)[O]Hx); nonetheless, they recovered their original lattice parameters, which are meaningfully larger than those of alpha-Ti, after dehydrogenation. The hydrogen storage capacities for various alpha-(Ti, Al)[O] compositions generally decreased with increasing oxygen (3.4 and 10 at%) and aluminum content in the alloy. In contrast, for the compositions with a higher oxygen content of 20 at%, the hydrogen storage capacity slightly increased as the Al concentration increased: Ti0.790Al0.010O0.200 absorbed 2.91 wt% hydrogen, whereas Ti0.767Al0.033O0.200 absorbed 3.04 wt% hydrogen. The thermogravimetric analysis showed that samples with 20 at% O released hydrogen at lower temperatures even though the major phase after hydrogenation is c-(Ti, Al)[O]Hx regardless of the oxygen content. |  | TITANIUM; ABSORPTION; HYDRIDES; DESORPTION PROPERTIES; LATTICE-CONSTANTS; |  |  | 0363-907X |  | https://pubs.kist.re.kr/handle/201004/150625