## DC
title[alternative] | contributor[author] | date[issued] | publisher | identifier[bibliographicCitation] | abstract | abstract | keywords[*] | identifier[govdoc] | identifier[isbn] | identifier[issn] | identifier[ismn] | identifier[uri] | identifier[url] | identifier[doi(resolver)]
| Lee, Jae Yoon; Jun, Sang Eon; Shim, Jae Hyung; Kang, Hee Seong; Kim, Changyeon; Kim, Kitae; An, Jin Yong; Choi, Seokhoon; Yun, Jeonghun; Kang, Junghoon; Lee, Seok Woo; Park, Soohyung; Lee, Hyunbok; Yi, Yeonjin; Jang, Ho Won; Lee, Chul­Ho; | 2025-01 | Wiley - V C H Verlag GmbbH & Co. | Small, v.21, no.1 | The development of catalysts that are optically transparent, electrically charge-transferable, and capable of protecting underlying photoactive semiconductors is crucial for efficient photoelectrochemical (PEC) hydrogen production. However, meeting all these requirements simultaneously poses significant challenges. In this study, the fabrication of a wafer-scale transparent bilayer MoS2/WS2 catalyst is presented with a staggered heterojunction, optimized for photon absorption, extraction of photogenerated charge carriers, and surface passivation of p-Si photocathode. The MoS2 and WS2 monolayers are grown via metal-organic chemical vapor deposition, followed by sequential transfer and stacking onto the p-Si photocathode. The resulting type-II heterojunction film establishes a strong built-in electric field for rapid charge carrier transport and effectively protects the Si surface from oxidation and corrosion. The fabricated MoS2/WS2/p-Si photocathode demonstrates outstanding PEC performance, achieving a high photocurrent density of ？25 mA cm？2 at 0 V versus reversible hydrogen electrode, along with enhanced stability compared to monolayer MoS2/p-Si. This work provides promising strategies for developing optically transparent, electrically active, and protective catalysts for practical PEC energy conversion systems. |  | 2-DIMENSIONAL MATERIALS; WATER; OXIDATION; PHOTOANODE; LAYER; H-2; catalysts; metal-organic chemical vapor deposition; photoelectrochemical water splitting; silicon; transition metal dichalcogenides; |  |  | 1613-6810 |  | https://pubs.kist.re.kr/handle/201004/151130