## DC
title[alternative] | contributor[author] | date[issued] | publisher | identifier[bibliographicCitation] | abstract | abstract | keywords[*] | identifier[govdoc] | identifier[isbn] | identifier[issn] | identifier[ismn] | identifier[uri] | identifier[url] | identifier[doi(resolver)]
| Kim, Hye-Jin; Voronina, Natalia; Yu, Jun Ho; Shevchenko, Vitalii A.; Drozhzhin, Oleg A.; Ryou, Ko-Eun; Jeong, Eui-Yeon; Kim, A-Yeon; Shin, Hyeon-Ji; Jung, Hun-Gi; Lhm, Kyuwook; Lee, Kug-Seung; Yazawa, Koji; Yashiro, Hitoshi; Bak, Seong-Min; Presniakov, Igor A.; Antipov, Evgeny V.; Myung, Seung-Taek; | 2025-01 | Elsevier BV | Energy Storage Materials, v.74 | P2-Na-x[LiyMn1-y-z]O-2 (TM: Ni, Cu, Co, Fe) exhibits anionic redox reactions, and among these, the cost-effective Fe substitution has attracted significant attention to aid reasonable a promising material. However, we find that the dissolution and deposition of Fe present in the TM layer can cause detrimental effects, structural disintegration that affects capacity fading. Operando X-ray diffraction shows that the P2 phase of Na-0.6[Li0.15Fe0.15Mn0.7]O-2 is maintained during de/sodiation processes, and X-ray absorption analysis reveals the redox activity of Fe3+/Fe4+, Mn3+/Mn4+, and O2-/(O-2)(n-)redox pairs. Mossbauer spectroscopy provides insights into the behavior of Fe during de/sodiation, particularly in the two-electron oxidation process observed during charging, where the Fe3+/Fe4+ redox reaction simultaneously influences the oxidation of lattice oxygen, thereby aiding overall charge compensation during desodiation. These findings clarify the connection between this process and the redox activity of lattice oxygen. Additionally, Li-7 NMR is employed to analyze the migration of Li from the transition-metal layer to the Na layer, elucidating the anionic-redox-reaction mechanism. Notably, X-ray photoelectron spectroscopy and inductively coupled plasma-atomic emission spectroscopy analyses demonstrate Fe dissolution and subsequent deposition on the surface of anode, leading to capacity degradation and poor electrochemical performance. These findings underscore the significant impact of Fe dissolution and deposition on the performance of Na-0.6[Li0.15Fe0.15Mn0.7]O-2, highlighting the challenges associated with Fe doping in cathode materials for sodium-ion batteries. |  | ELECTROCHEMICAL PROPERTIES; ANIONIC REDOX; OXIDES; IRON; RELEASE; PHASE; IV; Sodium-ion batteries; Cathode; Oxygen redox; Iron dissolution; Deposition; |  |  | 2405-8297 |  | https://pubs.kist.re.kr/handle/201004/151899