## DC
title[alternative] | contributor[author] | date[issued] | publisher | identifier[bibliographicCitation] | abstract | abstract | keywords[*] | identifier[govdoc] | identifier[isbn] | identifier[issn] | identifier[ismn] | identifier[uri] | identifier[url] | identifier[doi(resolver)]
| Salsabila, Denisa Fitri; Kurnia, Irwan; Tachrim, Zetryana Puteri; Dwiatmoko, Adid Adep; Muslih, Muhammad Refai; Karnjanakom, Surachai; Ridwan, Muhammad; Ha, Jeong-Myeong; Yati, Indri; | 2025-06 | Pergamon Press Ltd. | Renewable Energy, v.246 | This study demonstrates the synthesis of a new C16 branched bio-aviation fuel precursors (5,5&apos;-(4-methylpentane-2,2-diyl)bis(2-methylfuran), abbreviated as MPM) from lignocellulose derivatives via hydroxyalkylation/alkylation (HAA) of 2-Methylfuran (2-MF) with Methyl Isobutyl Ketone (MIBK) using sulfated SBA15 catalyst (S-SBA-15). The SBA-15 was synthesized and subsequently functionalized with sulfate groups (-SO42-) for the first time using ammonium sulfate with various concentrations of 0.5, 1, and 2M. Among all catalysts, SSBA-15-1M exhibited the highest conversion of MIBK (78 %) and MPM yield (47 %). S-SBA-15-1M is a mesoporous material which has hexagonal p6mm structure with a surface areas of 341 m2/g, a pore size of 6.8 nm, acidity of 1.9 mmol H+/g. The combination of its high mesoporosity and high acidity outperformed other S-SBA15 catalysts. The reaction condition for HAA of 2-MF and MIBK was varied and the highest MIBK conversion (99 %) and MPM yield (62 %) was achieved at 4 to1 molar ratio of 2-MF to MIBK, a reaction temperature of 90 degrees C, 5.4 wt% catalyst loading and 24 h reaction time. The chemical structure of MPM was confirmed for the first time with GC-MS, 1H NMR, and 13C NMR. This study provides a new insight into the synthesis of a new bio-aviation fuel precursor via HAA of 2-MF and MIBK. The MPM was then converted into a new C16 branched alkanes via hydrodeoxygenation (HDO) reaction using commercial ruthenium-based catalyst. |  | RENEWABLE DIESEL; SULFONIC-ACID; BIODIESEL; HYDROXYALKYLATION/ALKYLATION; PRECURSOR; ALKANES; Bio-aviation fuel; Sulfated SBA-15; Sylvan process; MIBK; HDO; |  |  | 0960-1481 |  | https://pubs.kist.re.kr/handle/201004/152196