## DC
title[alternative] | contributor[author] | date[issued] | publisher | identifier[bibliographicCitation] | abstract | abstract | keywords[*] | identifier[govdoc] | identifier[isbn] | identifier[issn] | identifier[ismn] | identifier[uri] | identifier[url] | identifier[doi(resolver)]
| Lee, Suji; Yang, Chaeyeon; Choi, Jihyun; Jang, Jong Hyun; Jin, Haneul; Sung, Yung-Eun; Park, Hyun S.; | 2025-06 | Royal Society of Chemistry | Journal of Materials Chemistry A, v.13, no.24, pp.18327 - 18337 | The use of non-Pt materials in polymer electrolyte membrane water electrolysis (PEMWE) anodes is imperative to reduce green hydrogen production costs. Ru provides sufficient electrical and thermal conductivity, but rapidly over-oxidizes to RuO42- or H2RuO5 during PEMWE device operation. Therefore, this study involved using corrosive Ru instead of expensive Pt to form an interlayer between a Ti porous transport layer and the IrOx catalyst in PEMWE anodes, while enhancing the water-oxidation-catalyzing ability of IrOx. The optimized Ru-containing anode was comparable to the Pt-containing equivalent in OER performance (5.5 A cm(-2) at 2.0 V-Cell; similar to 80 mu g cm(-2) of Ir). Importantly, the Ru in the PEMWE anode functioned stably for >250 h at a practical current density (2.0 A cm(-2)) during current swing operation. Consequently, the Ru-interlayer-based device was comparable to the conventional Pt-interlayer-based counterpart in performance and durability. The relationship between Ru dissolution and local oxygen accumulation at electrode surfaces was clarified. |  | BUBBLES; ELECTRICAL-RESISTIVITY; DEGRADATION; |  |  | 2050-7488 |  | https://pubs.kist.re.kr/handle/201004/152405