## DC
title[alternative] | contributor[author] | date[issued] | publisher | identifier[bibliographicCitation] | abstract | abstract | keywords[*] | identifier[govdoc] | identifier[isbn] | identifier[issn] | identifier[ismn] | identifier[uri] | identifier[url] | identifier[doi(resolver)]
| Song, So-Yeon; Pham, Nguyet N. T.; Moon, Gun-Hee; Chae, Keun Hwa; Oh, Hoon; Yun, Eun-Tae; Kim, Jaesung; Lee, Seung Geol; Xue, Yudong; Lee, Jaesang; | 2025-12 | Elsevier BV | Applied Catalysis B: Environment and Energy, v.378 | This study demonstrated that Mn as a metallic constituent catalyzed carbon graphitization during annealing and promoted porosity through facile MnS dissolution via acid washing, thereby enhancing the catalytic activity of the carbon-based composite (Mn-N-C). Given the poor correlation between persulfate activation capability and Mn content, along with the occurrence of mediated electron transfer as a major non-radical degradative route, the Mn phase contributed minimally as a redox-active site. Carbon graphitization, uniquely catalyzed by Mn among transition metals and enhanced with higher Mn dosage, was key to improving the electrical conductivity and persulfate binding affinity of Mn-N-C. DFT analysis of the interfacial persulfate-catalyst interaction suggested a secondary role of the carbon-encapsulated Mn-N moiety in facilitating persulfate adsorption, followed by charge transfer and peroxide bond dissociation. The present finding that the Mn phase modulated the catalytic properties of Mn-N-C in multiple ways offers new insights into the criteria for selecting metal components. |  | RAMAN-SPECTROSCOPY; PEROXYMONOSULFATE ACTIVATION; CATALYTIC GRAPHITIZATION; OXYGEN; STATE; MECHANISM; OXIDATION; SPECTRA; OXIDE; MN; Manganese-carbon composite; Catalytic carbon phase graphitization; Carbocatalytic persulfate activation; Mediated electron transfer; Persulfate binding affinity; |  |  | 0926-3373 |  | https://pubs.kist.re.kr/handle/201004/152765