## DC
title[alternative] | contributor[author] | date[issued] | publisher | identifier[bibliographicCitation] | abstract | abstract | keywords[*] | identifier[govdoc] | identifier[isbn] | identifier[issn] | identifier[ismn] | identifier[uri] | identifier[url] | identifier[doi(resolver)]
| Kim, Young Jung; Jeong, Hyeseong; Nam, Sahn; Shin, Dongwook; Lee, Jong Ho; Kim, Hyoungchul; | 2025-08 | Royal Society of Chemistry | Journal of Materials Chemistry A, v.13, no.29, pp.23946 - 23956 | All-solid-state Li-metal batteries (ASSLMBs) can achieve high specific energy density and excellent safety; however, their maturation and commercialization have experienced significant delay owing to the high reducibility and complex interfacial features of Li metal. In this study, we fabricated sulfide-based ASSLMBs and examined their degradation behavior during the lifetime cycle based on their electrochemical performance and internal resistance analyses. The fabricated ASSLMB (initial discharge capacity = 159.28 mAh g-1 at 0.5C) exhibited four degradation regimes over 1000 cycles, namely, cathodic defect formation (CDF), anodic interface deterioration (AID), electrode defect growth (EDG), and cell failure. In the CDF regime (0-100 cycles), defects are primarily initiated over the cathode layer. In the subsequent AID regime (100-700 cycles), cracks and voids are rapidly formed in the interfacial layer adjacent to the Li-metal anode, which quadruple the internal resistance value and reduce the discharge capacity (approximately 78.15 mAh g-1 at 700 cycles). The EDG regime (700-900 cycles) is characterized by rapid defect growth in the entire electrode. In the final regime, the cell resistance increases by approximately a factor of 11 compared with the initial value, leading to cell failure. The findings of this study will lead to a comprehensive understanding of degradation behavior during the lifetime cycle of ASSLMBs, thereby providing new insights and strategies for achieving next-generation ASSLMBs. |  | ARGYRODITES; STABILITY; LAYER; |  |  | 2050-7488 |  | https://pubs.kist.re.kr/handle/201004/152802