## DC
title[alternative] | contributor[author] | date[issued] | publisher | identifier[bibliographicCitation] | abstract | abstract | keywords[*] | identifier[govdoc] | identifier[isbn] | identifier[issn] | identifier[ismn] | identifier[uri] | identifier[url] | identifier[doi(resolver)]
| Kim, Janghoon; Kim, Jong-jin; Jo, Kanghee; Lee, Hwanseok; Lee, Heesoo; | 2025-07 | MDPI | Applied Sciences-basel, v.15, no.13 | MnO2-doped 9 mol% CaO-stabilized zirconia (CSZ) was investigated in terms of phase stability, microstructure, and mechanical properties before and after thermal cycling. As the MnO2 content increased from 2 to 4 mol%, the monoclinic phase fraction decreased significantly (from 32.6% to 2.5%), while the tetragonal phase fraction increased (from 58.2% to 90.3%), indicating an enhanced phase stability comparable to fully stabilized ZrO2. The cubic phase fraction decreased from 9.2% to 3.4% with 2-3 mol% MnO2, but increased to 7.2% at 4 mol%. The 9 mol% CSZ showed a mixture of grains around 2 mu m and 10 mu m, while the MnO2-doped CSZ exhibited only grains larger than 30 mu m, suggesting that MnO2 acted as a sintering aid. After thermal cycling, increasing the MnO2 content from 2 to 4 mol% led to an increase in the monoclinic phase fraction (from 7.8% to 17.2%) and a decrease in the tetragonal phase fraction (from 53.6% to 21.8%). The Vickers hardness and wear resistance of MnO2-doped CSZ were superior to those of undoped 9-CSZ, and improved as the MnO2 doping level increased. These mechanical properties were maximized in the CSZ doped with 3 mol% MnO2, and this trend persisted after thermal cycling. These results demonstrate that MnO2 doping effectively enhances the phase stability and mechanical performance of CaO-partially stabilized zirconia under thermal stress cycling conditions. |  | PARTIALLY-STABILIZED ZIRCONIA; CERAMICS; ZRO2; calcium partially stabilized zirconia; phase stabilization; phase volume fraction; thermal expansion; mechanical properties; |  |  |  |  | https://pubs.kist.re.kr/handle/201004/152874