## DC
title[alternative] | contributor[author] | date[issued] | publisher | identifier[bibliographicCitation] | abstract | abstract | keywords[*] | identifier[govdoc] | identifier[isbn] | identifier[issn] | identifier[ismn] | identifier[uri] | identifier[url] | identifier[doi(resolver)]
| Arya, Tanuja; Bohra, Bhashkar Singh; 체트나 테와리; Dhali, Sunil; Dikshit, Vishwesh; Rana, Sravendra; 정용채; Sahoo, Nanda Gopal; | 2024-01 | John Wiley & Sons Inc. | Polymer Composites, v.45, no.1, pp.695 - 708 | The present study reports on an environment-friendly and economically viable method of synthesizing graphene oxide (GO) using agricultural waste, specifically oak (Quercus ilex) fruit. The agricultural waste-derived GO (AGO) is further used as a reinforcing filler in the fabrication of poly(vinyl alcohol) (PVA) polymer nanocomposites by employing a solution-mixing process. A series of characterization methods have been used to assess the interactions between AGO and PVA, including, Raman spectroscopy, FT-IR, field emission scanning electron microscopy (FESEM), and energy-dispersive x-ray (EDX). The thermal and structural properties have been studied by differential scanning calorimetry (DSC), thermogravimetric analysis (TGA)analysis, and a universal testing machine (UTM). The strong H-bonding interaction between the PVA interface and AGO considerably enhanced interfacial dispersion and adhesion. As a result, the addition of 5？wt% AGO to the PVA polymers significantly improved their mechanical and thermal properties, including tensile strength which rose by 117%, melting temperature (Tm) by 7.02°C, and crystallization temperature (Tc) by 9.06°C. The thermal decomposition temperatures such as T5%, T10% and T50% were increased by 53.68°C, 68.49°C, and 57.37°C, respectively. The results show that a small loading of nanofillers causes substantial increases in the thermal and mechanical properties of PVA, thus making it a promising material for structural applications. |  | COMPOSITE FILMS; NANOSHEETS; WASTE; agricultural waste; graphene oxide; mechanical properties; nanocomposites; polyvinyl alcohol; thermal properties; |  |  | 0272-8397 |  | https://pubs.kist.re.kr/handle/201004/75734