## DC
title[alternative] | contributor[author] | date[issued] | publisher | identifier[bibliographicCitation] | abstract | abstract | keywords[*] | identifier[govdoc] | identifier[isbn] | identifier[issn] | identifier[ismn] | identifier[uri] | identifier[url] | identifier[doi(resolver)]
| Seok, Eunjeong; Kim, Minjun; Lee, Seunghak; Park, Jeongeun; Ku, Minkyeong; LIM HYOJUN; Lee, Yongheum; Yu, Seungho; Choi, Wonchang; | 2023-02 | Elsevier BV | Chemical Engineering Journal, v.453 | One of the most promising high voltage cathode materials for application in lithium ion batteries (LIBs), the 5 V spinel LiNi0.5Mn1.5O4, faces electrode/electrolyte decomposition at high voltage, rendering commercial application difficult. To overcome these obstacles, this study proposes a method for adsorbing vanadium anion complexes on the surface of Ni0.25Mn0.75(OH)2 using cationic polymers and calcination them with LiOH to form LiNi0.5Mn1.5O4 with a uniform nano-Li3VO4 coating layer. The uniform nano-Li3VO4 coating layer prepared by the above method promotes transfer of lithium ions and protects active material from electrolyte corrosion, thereby obtaining a particularly stable electrochemical performance under severe operating conditions such as high temperatures. Electrochemical tests show that the Li3VO4-coated LiNi0.5Mn1.5O4 demonstrates a high discharge capacity and at the cycling test after storage test at 60 °C, the Li3VO4-coated LiNi0.5Mn1.5O4 shows higher capacity retention than pristine LiNi0.5Mn1.5O4; this can be attributed to the coating that acts as a protective layer. |  | LITHIUM-ION BATTERIES; HIGH-ENERGY-DENSITY; ELECTROCHEMICAL PROPERTIES; LINI0.5MN1.5O4 CATHODE; COATED LINI0.5MN1.5O4; SPINEL CATHODES; MN3+ CONTENT; CAPACITY; LIMN1.5NI0.5O4; STABILITY; Li3VO4; Surface-modification; Electrostatic interaction; Li-ion batteries; High voltage cathode; |  |  | 1385-8947 |  | https://pubs.kist.re.kr/handle/201004/75834