## DC
title[alternative] | contributor[author] | date[issued] | publisher | identifier[bibliographicCitation] | abstract | abstract | keywords[*] | identifier[govdoc] | identifier[isbn] | identifier[issn] | identifier[ismn] | identifier[uri] | identifier[url] | identifier[doi(resolver)]
| Ngo Thi Yen Linh; Bhamu, K.C.; Voronova, Anastasiia; Jana, Jayasmita; Kang, Sung Gu; Chung, Jin Suk; Choi, Won Mook; Jang, Jong Hyun; Hur, Seung Hyun; Seo, Bora; | 2022-12 | Elsevier BV | Chemical Engineering Journal, v.450 | Carbide-oxide heterointerfaces have been known to be responsible for electrochemical activity, however, it is rarely investigated in tungsten carbide-oxide heterostructure for the hydrogen evolution reaction (HER). Furthermore, typical carbide preparation includes carbonization of oxide under gaseous carbon sources at a high temperature, resulting in sintering and collapse of the heterostructures. In this work, nano-sized carbon dots (CDs, similar to 2 nm in diameter) were adopted as carbon sources and dispersed on tungsten oxide nanorods allowing abundant nucleation sites for oxide-to-carbide conversion, resulting in high density of carbide-oxide heteminterfaces. The resulting tungsten carbide-oxide heterostructure decorated with carbon dots (WO(3-x) - WCy/CDs) exhibited superior electrocatalytic activity toward the HER with a low overpotential of 65 mV at a current density of - 10 mA cm(-2) in acidic media. This performance is among the best electrocatalytic activities compared to the state-of-the-art tungsten carbide-based electrocatalysts. Importantly, the single-cell test using WO(3-x) - WCy/CDs as the cathode showed a current density of 10 mA cm(-2) with a cell voltage of only 1.47 V, which is very close to that for Pt/C (1.41 V). In addition, a combined analysis of the X-ray spectroscopic and electrochemical results suggested an optimal W-C ratio in the tungsten carbide-oxide composite to guarantee the high HER activity. Theoretical calculations provided more insight into the carbide-directed enhancement of the electrocatalytic activity of WO(3-x) - WCy/CDs. |  | DOPED CARBON DOTS; CATALYTIC-ACTIVITY; QUANTUM-DOTS; ELECTROCATALYSTS; EFFICIENT; OXYGEN; WATER; GROWTH; COMPOSITES; NANOWIRES; Tungsten carbide; Tungsten oxide; Carbon dots; Electrocatalyst; Hydrogen evolution reaction; |  |  | 1385-8947 |  | https://pubs.kist.re.kr/handle/201004/75916