## DC
title[alternative] | contributor[author] | date[issued] | publisher | identifier[bibliographicCitation] | abstract | abstract | keywords[*] | identifier[govdoc] | identifier[isbn] | identifier[issn] | identifier[ismn] | identifier[uri] | identifier[url] | identifier[doi(resolver)]
| Kim, Hee Jin; Yuree Oh; Hwang, Jun Yeon; Moon, Sook Young; Lee, Min Wook; | 2022-11 | 한국공업화학회 | Journal of Industrial and Engineering Chemistry, v.115, pp.466 - 475 | Carbon fibers and their composites are attractive materials owing to their excellent mechanical properties, lightweight nature, and high corrosion and high fatigue resistances. The three-dimensional (3D) printing is a promising commercial technology because it reduces the high processing cost of carbon fiber-reinforced plastics. In this study, high-performance filament composites comprising continuous carbon fibers and nylon matrix materials were investigated. A rapid and continuous manufacturing process was designed after determining the high impregnation condition based on a hydrodynamic analysis of a nylon solution. After performing a one-step solution process on the filament composites, individual fibers were uniformly distributed in the filament, obtaining a high packing density exceeding 90%. Surprisingly, the fabricated composite filament comprising continuous carbon fibers and nylon matrices outperformed the pristine carbon fiber tow in terms of tensile strength. Microimages and tensile test were investigated to further study the microstructure and mechanical behavior of the fabricated composite filament. ？ 2022 The Author(s) |  | Carbon fiber; Composite; Continuous fiber; Filament; |  |  | 1226-086X |  | https://pubs.kist.re.kr/handle/201004/75972