## DC
title[alternative] | contributor[author] | date[issued] | publisher | identifier[bibliographicCitation] | abstract | abstract | keywords[*] | identifier[govdoc] | identifier[isbn] | identifier[issn] | identifier[ismn] | identifier[uri] | identifier[url] | identifier[doi(resolver)]
| Song, Hyun tae; Kim, Hyun Dong; Park, Hong ran; Yu-jeong, Yang; Taeho, Hong; JEONGMIN, SEO; Moon, Dong Ju; | 2022-04-22 | 한국화학공학회 | 한국화학공학회 2022년도 봄 총회 및 학술대회 | A methanol synthesis reaction is being studied steadily as a solution for Carbon Capture, Utilization, and Storage (CCUS). Methanol is one of the chemicals widely used worldwide as raw materials for petrochemical products. This study developed and optimized the Cu-Zn/ZnAl2O4 catalyst for methanol synthesis reaction. ZnAl2O4 support with Zn/Al different composition was prepared by co-precipitation method. The Cu-Zn/ZnAl2O4 catalyst was manufactured by the deposit co-precipitation method. A Cu/Zn/Al2O3 catalyst was also made for comparison by co-precipitation. The prepared catalyst was analyzed by N2 physical adsorption, H2-TPR, XRD, and XRF, and the methanol synthesis reaction was performed under conditions at 250 oC, GHSV 4,000 h-1, and 40 bar with H2/CO/CO2/N2 feed gas. Consequently, the Cu-Zn/ZnAl2O4 catalyst showed relatively lower sintering properties than the Cu/Zn/Al2O3 catalyst in high-temperature reaction conditions because it has high thermal stability. | [6 empty] | https://pubs.kist.re.kr/handle/201004/77228