## DC
title[alternative] | contributor[author] | date[issued] | publisher | identifier[bibliographicCitation] | abstract | abstract | keywords[*] | identifier[govdoc] | identifier[isbn] | identifier[issn] | identifier[ismn] | identifier[uri] | identifier[url] | identifier[doi(resolver)]
| Hyun-tae Song; Kim Hyun Dong; Hongran Park; Yu-jeong Yang; Taeho Hong; Moon, Dong Ju; | 2021-10 |  | 한국화학공학회 2021년도 가을 총회 및 국제 학술대회 | Research on carbon neutrality has been concentrated worldwide, and the methanol synthesis reaction is attracting attention as a carbon reduction catalyst. Methanol is one of the most widely used chemicals in the world, which is used as a raw material for the production of petrochemical products or as an environmentally friendly fuel for vehicles. In this study, various ZnAl2O4 support were prepared by co-precipitation method. CuZn/ZnAl2O4 catalysts were made by deposit co-precipitation method for methanol synthesis. Cu/Zn/Al2O3 catalysts were prepared by co-precipitation method as well. The prepared catalysts were characterized by N2 physical adsorption, H2-TPR, XRD, XRF, and the like. The methanol synthesis reaction was carried out in a fixed bed reactor using a mixed gas of H2 / CO / CO2 / N2 under the 250Co, 4,000 h-1 of GHSV, and 40 bar. Consequently, CuZn/ZnAl2O4 catalysts have showed higher thermal stability and low sintering that Cu/Zn/Al2O3 catalyst. |  | Methanol Synthesis; Cu based Catalysts; ZnAl2O4 phase; |  |  | 2384-1370 |  | https://pubs.kist.re.kr/handle/201004/77339