## DC
title[alternative] | contributor[author] | date[issued] | publisher | identifier[bibliographicCitation] | abstract | abstract | keywords[*] | identifier[govdoc] | identifier[isbn] | identifier[issn] | identifier[ismn] | identifier[uri] | identifier[url] | identifier[doi(resolver)]
| Ahn, S.-J.; Moon, J.; Lee, J.-H.; Kim, J.; | 2005-05 | Electrochemical Society | 9th International Symposium on Solid Oxide Fuel Cells, SOFC IX, pp.378 - 383 | Single-chamber solid oxide fuel cells (SC-SOFCs) with micropatterned electrodes on the electrolyte have been fabricated by microfluidic lithography. Microchannels formed by contacting the PDMS mold with a polished substrate of YSZ disc were filled with the suspension of NiO-SDC cermet anode by vacuum-assisted infiltration followed by solidification upon solvent evaporation through the mold. After sintering the anode at 1300°C for 2 hr, the PDMS mold was aligned and recontacted with an anode-patterned electrolyte. The LSM cathode material was patterned and sintered at 1200°C for 2 hr in the same manner as anode fabrication. The resulting SC-SOFC has micro-patterned interdigitated electrodes in a 5 × 5 mm2area in which each electrode had 100 μm line width and anode-to-cathode distance of 50 μm. The microstructure of the cell was examined by SEM. I-V characteristics were analyzed using a DC source meter. |  |  |  |  | 0000-0000 |  | https://pubs.kist.re.kr/handle/201004/82043