## DC
title[alternative] | contributor[author] | date[issued] | publisher | identifier[bibliographicCitation] | abstract | abstract | keywords[*] | identifier[govdoc] | identifier[isbn] | identifier[issn] | identifier[ismn] | identifier[uri] | identifier[url] | identifier[doi(resolver)]
| Chung, H.J.; Lee, D.W.; Jo, S.M.; Kim, D.Y.; Lee, W.S.; | 2004-12 |  | 2004 Materials Research Society Fall Meeting, pp.77 - 82 | Poly(vinylidene fluoride) (PVdF) fine fiber of 200-300 nm in diameter was prepared through the electrospinning process. Dehydrofluorination of PVdF-based fibers for making infusible fiber was carried out using DBU, and the infusible PVdF-based nanofibers were then carbonized at 900-1800°C. The structural properties and morphologies of the resulting carbon nanofibers were investigated using XRD, Raman IR, SEM, TEM, and surface area &amp; pore analysis. The PVdF-based carbon nanofibers had rough surfaces composed of 20-to 30-nm granular carbons, indicating their high surface area in the range of 400-970 m 2/g. They showed amorphous structures. In the case of the highly ehydrofluorinated PVdF fiber, the resulting carbon fiber had a smoother surface, with d002 = 0.34-0.36 nm, and a very low surface area of 16-33 m2/g. The hydrogen storage capacities of the above carbon nano-fibers were measured, using the gravimetric method, by magnetic suspension balance (MSB), at room temperature and at 100 bars. The storage data were obtained after the buoyancy correction. The PVdF-based microporous carbon nanofibers showed a hydrogen storage capacity of 0.04-0.4 wt%. The hydrogen storage capacity depended on the dehydrofluorination of the PVdF nanofiber precursor, and on the carbonization temperatures. ？ 2005 Materials Research Society. |  |  |  |  | 0272-9172 |  | https://pubs.kist.re.kr/handle/201004/82084