## DC
title[alternative] | contributor[author] | date[issued] | publisher | identifier[bibliographicCitation] | abstract | abstract | keywords[*] | identifier[govdoc] | identifier[isbn] | identifier[issn] | identifier[ismn] | identifier[uri] | identifier[url] | identifier[doi(resolver)]
| Jung, Jae Hoon; Ju, Byeong Kwon; Kim, Hoon; Oh, Myung Hwan; Chung, Suk Jae; Jang, Jin; | 1997-08 | IEEE | 1997 10th International Vacuum Microelectronics Conference, IVMC&apos;97, pp.276 - 280 | We have studied on the enhancement of field emission characteristics by hydrogen-free N-doped diamond-like carbon (DLC) coating on Mo-tip field emitter arrays by a layer-by-layer technique using plasma enhanced chemical vapor deposition. The Spindt-type Molybdenum tip is used as a emission source without resistive layer on silicon substrate. The maximum emission current for each pixel was increased from 160 μA to 1520 μA by 20 nm N-doped DLC coating Furthermore, the emission current from DLC coated FEAs is more stable than that of non-coated FEAs. |  |  |  |  | 0000-0000 |  | https://pubs.kist.re.kr/handle/201004/85500